## inl_1
filename | type | medium | temp | stress | selected | typical | notes
800_60_G32.csv | creep | air | 800 | 60 | x | x
800_60_G47.csv | creep | air | 800 | 60 |  | x
800_65_G33.csv | creep | air | 800 | 65 | x | x
800_65_G43.csv | creep | air | 800 | 65 |  | x
800_70_G24.csv | creep | air | 800 | 70 |  | x
800_70_G44.csv | creep | air | 800 | 70 | x | x
800_80_G25.csv | creep | air | 800 | 80 | x | x
800_80_G34.csv | creep | air | 800 | 80 |  | x
900_26_G42.csv | creep | air | 900 | 26 |  |  | oxidation
900_26_G59.csv | creep | air | 900 | 26 | x |  | oxidation
900_28_G40.csv | creep | air | 900 | 28 |  |  | oxidation
900_28_G45.csv | creep | air | 900 | 28 | x | x
900_31_G21.csv | creep | air | 900 | 31 |  | x
900_31_G50.csv | creep | air | 900 | 31 | x | x
900_36_G19.csv | creep | air | 900 | 36 |  |  | only primary
900_36_G22.csv | creep | air | 900 | 36 | x | x
900_36_G63.csv | creep | air | 900 | 36 |  | x
1000_11_G39.csv | creep | air | 1000 | 11 | x |  | oxidation
1000_12_G48.csv | creep | air | 1000 | 12 |  |  | oxidation
1000_12_G52.csv | creep | air | 1000 | 12 | x |  | oxidation
1000_13_G30.csv | creep | air | 1000 | 13 | x |  | oxidation
1000_13_G51.csv | creep | air | 1000 | 13 |  |  | oxidation
1000_16_G18.csv | creep | air | 1000 | 16 | x |  | oxidation
1000_16_G38.csv | creep | air | 1000 | 16 |  |  | oxidation

## inl_2
filename | type | medium | temp | stress | selected | typical | notes
750_118_Air1.csv | creep | air | 750 | 118 |  | x
750_118_Air2.csv | creep | air | 750 | 118 |  | x
750_135_Air1.csv | creep | air | 750 | 135 |  | x
750_135_Air2.csv | creep | air | 750 | 135 |  | x
750_137_Air1.csv | creep | air | 750 | 137 |  | x
750_137_Air2.csv | creep | air | 750 | 137 |  | x
750_95_Air1.csv | creep | air | 750 | 95 |  | x
750_95_Air2.csv | creep | air | 750 | 95 |  |  | very noisy, only primary
850_43_Air1.csv | creep | air | 850 | 43 |  | x
850_43_Air2.csv | creep | air | 850 | 43 |  |  | no primary
850_43_Air3.csv | creep | air | 850 | 43 |  | x
850_43_Air4.csv | creep | air | 850 | 43 |  | x
850_54_Air1.csv | creep | air | 850 | 54 |  | x
850_54_Air2.csv | creep | air | 850 | 54 |  |  | no primary
850_54_Air3.csv | creep | air | 850 | 54 |  | x
850_54_Air4.csv | creep | air | 850 | 54 |  | x
850_61_Air1.csv | creep | air | 850 | 61 |  | x | weird primary
850_63_Air1.csv | creep | air | 850 | 63 |  | x
850_63_Air2.csv | creep | air | 850 | 63 |  | x
850_63_Air3.csv | creep | air | 850 | 63 |  | x | very high damage
950_19_Air1.csv | creep | air | 950 | 19 |  | x
950_19_Air2.csv | creep | air | 950 | 19 |  |  | noisy
950_24_Air1.csv | creep | air | 950 | 24 |  |  | straight damage
950_24_Air2.csv | creep | air | 950 | 24 |  | x
950_28_Air1.csv | creep | air | 950 | 28 |  |  | only primary
950_29_Air1.csv | creep | air | 950 | 29 |  | x | low damage
950_29_Air2.csv | creep | air | 950 | 29 |  | x
950_29_Air3.csv | creep | air | 950 | 29 |  | x | a bit noisy

## kaeri_aged
filename | type | medium | temp | stress | selected | typical | notes
900_20_Air1.csv | creep | air | 900 | 20 |  |  | too straight
900_22_Air1.csv | creep | air | 900 | 22 |  | x
900_22_Air2.csv | creep | air | 900 | 22 |  |  | very high damage
900_25_Air1.csv | creep | air | 900 | 25 |  | x | no primary
900_25_Air2.csv | creep | air | 900 | 25 |  | x | no primary
900_28_Air1.csv | creep | air | 900 | 28 |  | x
900_30_Air1.csv | creep | air | 900 | 30 |  | x | high damage
900_35_Air1.csv | creep | air | 900 | 35 |  | x
900_40_Air1.csv | creep | air | 900 | 40 |  | x
900_50_Air1.csv | creep | air | 900 | 50 |  | x | very straight

## kaeri_base
filename | type | medium | temp | stress | selected | typical | notes
850_30_Air1.csv
850_32_He1.csv
850_35_Air1.csv
850_35_He1.csv
850_40_Air1.csv
850_40_He1.csv
850_45_Air1.csv
850_45_He1.csv
850_50_Air1.csv
850_50_He1.csv
850_50_He2.csv
850_60_Air1.csv
850_60_He1.csv
850_70_Air1.csv
850_70_He1.csv
850_90_He1.csv
900_22_He1.csv
900_25_Air1.csv
900_25_He1.csv
900_28_Air1.csv
900_28_He1.csv
900_30_Air1.csv
900_30_He1.csv
900_32_He1.csv
900_35_Air1.csv
900_35_He1.csv
900_40_Air1.csv
900_40_He1.csv
900_45_Air1.csv
900_45_He1.csv
900_50_Air1.csv
900_50_He1.csv
950_18_Air1.csv
950_18_He1.csv
950_20_Air1.csv
950_20_He1.csv
950_22_Air1.csv
950_22_He1.csv
950_25_He1.csv
950_30_Air1.csv
950_30_He1.csv
950_30_He2.csv
950_35_Air1.csv
950_35_He1.csv

## kaeri_nonaged
filename | type | medium | temp | stress | selected | typical | notes
900_25_Air1.csv
900_28_Air1.csv
900_35_Air1.csv
900_40_Air1.csv
900_45_Air1.csv
900_50_Air1.csv

## kaeri_weld
filename | type | medium | temp | stress | selected | typical | notes
850_100_Air1.csv
850_40_Air1.csv
850_50_Air1.csv
850_60_Air1.csv
850_70_Air1.csv
850_75_Air1.csv
850_85_Air1.csv
850_90_Air1.csv

## nims
filename | type | medium | temp | stress | selected | typical | notes
1000_10_Air1.csv
1000_12_Air1.csv
1000_12_Air2.csv
1000_16_Air1.csv
1000_16_Air2.csv
1000_19_Air1.csv
1000_22_Air1.csv
1000_23_Air1.csv
1000_27_Air1.csv
1000_27_Air2.csv
1000_27_Air3.csv
1000_27_Air4.csv
1000_27_Air5.csv
1000_33_Air1.csv
1000_39_Air1.csv
1050_10_Air1.csv
1050_10_Air2.csv
1050_13_Air1.csv
1050_18_Air1.csv
1050_25_Air1.csv
1050_29_Air1.csv
900_39_Air1.csv
900_49_Air1.csv
900_64_Air1.csv
900_64_Air2.csv
900_64_Air3.csv
900_65_Air1.csv
900_78_Air1.csv