## Sheet1
test | material | temp | stress | type | x_label | y_label
G32 | 617 | 800 | 60 | creep | time | strain
G47 | 617 | 800 | 60 | creep | time | strain
G33 | 617 | 800 | 65 | creep | time | strain
G43 | 617 | 800 | 65 | creep | time | strain
G24 | 617 | 800 | 70 | creep | time | strain
G44 | 617 | 800 | 70 | creep | time | strain
G25 | 617 | 800 | 80 | creep | time | strain
G34 | 617 | 800 | 80 | creep | time | strain
G59 | 617 | 900 | 26 | creep | time | strain
G45 | 617 | 900 | 28 | creep | time | strain
G50 | 617 | 900 | 31 | creep | time | strain
G22 | 617 | 900 | 36 | creep | time | strain
G39 | 617 | 1000 | 11 | creep | time | strain
G52 | 617 | 1000 | 12 | creep | time | strain
G30 | 617 | 1000 | 13 | creep | time | strain
G18 | 617 | 1000 | 16 | creep | time | strain
D4 | 617 | 800 | 0 | tensile | strain | stress
D7 | 617 | 800 | 0 | tensile | strain | stress
D4T | 617 | 800 | 0 | tensile | strain | stress
D7T | 617 | 800 | 0 | tensile | strain | stress